## Reflection data
WL(nm) | R(s1)_run# C10-1-080713 | R(s2)_run# C10-1-080813
1200 | 1.93148 | 1.191147
1199 | 1.907727 | 1.175877
1198 | 1.884862 | 1.158886
1197 | 1.860463 | 1.139782
1196 | 1.836935 | 1.121294
1195 | 1.813441 | 1.102973
1194 | 1.788676 | 1.08803
1193 | 1.763703 | 1.071157
1192 | 1.735985 | 1.052542
1191 | 1.709367 | 1.03085
1190 | 1.682401 | 1.011296
1189 | 1.657423 | 0.990883
1188 | 1.632612 | 0.971397
1187 | 1.610593 | 0.950164
1186 | 1.589007 | 0.932888
1185 | 1.568853 | 0.918999
1184 | 1.54751 | 0.905832
1183 | 1.526098 | 0.8889
1182 | 1.50515 | 0.873141
1181 | 1.483802 | 0.855929
1180 | 1.46282 | 0.842371
1179 | 1.441137 | 0.825898
1178 | 1.419462 | 0.809187
1177 | 1.397077 | 0.794474
1176 | 1.375946 | 0.781103
1175 | 1.354726 | 0.765297
1174 | 1.333352 | 0.750898
1173 | 1.311733 | 0.735569
1172 | 1.29115 | 0.721102
1171 | 1.2699 | 0.706664
1170 | 1.249236 | 0.691063
1169 | 1.229091 | 0.676336
1168 | 1.208934 | 0.664734
1167 | 1.188886 | 0.651431
1166 | 1.169906 | 0.637819
1165 | 1.149927 | 0.624329
1164 | 1.130113 | 0.61149
1163 | 1.110759 | 0.597996
1162 | 1.091974 | 0.583465
1161 | 1.073588 | 0.569304
1160 | 1.056248 | 0.554978
1159 | 1.037769 | 0.542878
1158 | 1.018967 | 0.529945
1157 | 1.001236 | 0.517548
1156 | 0.982978 | 0.504743
1155 | 0.96458 | 0.494135
1154 | 0.945893 | 0.481716
1153 | 0.927248 | 0.470003
1152 | 0.909874 | 0.458235
1151 | 0.892534 | 0.447317
1150 | 0.874675 | 0.436088
1149 | 0.857998 | 0.424035
1148 | 0.841049 | 0.413771
1147 | 0.824313 | 0.405242
1146 | 0.80753 | 0.394085
1145 | 0.790887 | 0.383499
1144 | 0.774558 | 0.373677
1143 | 0.75987 | 0.364612
1142 | 0.742904 | 0.355988
1141 | 0.727668 | 0.34657
1140 | 0.712406 | 0.334857
1139 | 0.696422 | 0.326315
1138 | 0.680727 | 0.316965
1137 | 0.665911 | 0.305983
1136 | 0.651244 | 0.296879
1135 | 0.637117 | 0.288685
1134 | 0.623058 | 0.280491
1133 | 0.608702 | 0.272939
1132 | 0.595025 | 0.264354
1131 | 0.581209 | 0.257036
1130 | 0.566606 | 0.250227
1129 | 0.552989 | 0.241481
1128 | 0.539236 | 0.23338
1127 | 0.525767 | 0.227762
1126 | 0.512512 | 0.221922
1125 | 0.49892 | 0.215335
1124 | 0.485881 | 0.207782
1123 | 0.472621 | 0.201386
1122 | 0.45934 | 0.197791
1121 | 0.446271 | 0.191492
1120 | 0.435404 | 0.184718
1119 | 0.424231 | 0.178984
1118 | 0.414009 | 0.174743
1117 | 0.403091 | 0.16847
1116 | 0.392343 | 0.162448
1115 | 0.381157 | 0.156255
1114 | 0.370026 | 0.151729
1113 | 0.35856 | 0.147696
1112 | 0.348211 | 0.143692
1111 | 0.338759 | 0.139213
1110 | 0.32906 | 0.134721
1109 | 0.318865 | 0.129948
1108 | 0.308448 | 0.124903
1107 | 0.298898 | 0.121546
1106 | 0.289336 | 0.119353
1105 | 0.279973 | 0.116539
1104 | 0.270708 | 0.114491
1103 | 0.262586 | 0.111312
1102 | 0.25432 | 0.109879
1101 | 0.24596 | 0.107916
1100 | 0.238357 | 0.105311
1099 | 0.230737 | 0.102319
1098 | 0.223631 | 0.100937
1097 | 0.216622 | 0.099607
1096 | 0.210256 | 0.097673
1095 | 0.20462 | 0.095574
1094 | 0.198173 | 0.092204
1093 | 0.190957 | 0.092454
1092 | 0.183591 | 0.090963
1091 | 0.178045 | 0.089581
1090 | 0.171636 | 0.088646
1089 | 0.164925 | 0.088719
1088 | 0.158856 | 0.088447
1087 | 0.15371 | 0.087469
1086 | 0.148452 | 0.089441
1085 | 0.143259 | 0.090771
1084 | 0.138643 | 0.090903
1083 | 0.134699 | 0.090487
1082 | 0.131389 | 0.092195
1081 | 0.127976 | 0.095536
1080 | 0.12387 | 0.09752
1079 | 0.119888 | 0.099008
1078 | 0.115613 | 0.100746
1077 | 0.111371 | 0.103764
1076 | 0.107444 | 0.104006
1075 | 0.104031 | 0.104435
1074 | 0.100695 | 0.105145
1073 | 0.097937 | 0.108337
1072 | 0.095361 | 0.112026
1071 | 0.093211 | 0.114703
1070 | 0.091995 | 0.117695
1069 | 0.090988 | 0.121656
1068 | 0.088978 | 0.1237
1067 | 0.087813 | 0.126514
1066 | 0.087074 | 0.1309
1065 | 0.086343 | 0.135639
1064 | 0.085693 | 0.14107
1063 | 0.085412 | 0.146196
1062 | 0.085846 | 0.149094
1061 | 0.086696 | 0.154938
1060 | 0.086878 | 0.159239
1059 | 0.085731 | 0.162822
1058 | 0.08599 | 0.168053
1057 | 0.086755 | 0.173472
1056 | 0.087388 | 0.180327
1055 | 0.08834 | 0.187314
1054 | 0.090555 | 0.192325
1053 | 0.092025 | 0.197115
1052 | 0.093593 | 0.204306
1051 | 0.095094 | 0.208216
1050 | 0.096628 | 0.213779
1049 | 0.098608 | 0.220515
1048 | 0.101413 | 0.227222
1047 | 0.104074 | 0.234961
1046 | 0.10823 | 0.242921
1045 | 0.113186 | 0.249369
1044 | 0.11665 | 0.256122
1043 | 0.120296 | 0.263117
1042 | 0.123305 | 0.269896
1041 | 0.126765 | 0.276505
1040 | 0.129689 | 0.285281
1039 | 0.133203 | 0.294325
1038 | 0.136442 | 0.30246
1037 | 0.140989 | 0.309209
1036 | 0.14606 | 0.318206
1035 | 0.150174 | 0.327054
1034 | 0.155482 | 0.335818
1033 | 0.160769 | 0.343311
1032 | 0.16646 | 0.351275
1031 | 0.172592 | 0.362304
1030 | 0.177922 | 0.370209
1029 | 0.184237 | 0.377442
1028 | 0.191496 | 0.38556
1027 | 0.198539 | 0.396419
1026 | 0.205547 | 0.406211
1025 | 0.213235 | 0.416525
1024 | 0.220209 | 0.425115
1023 | 0.227706 | 0.436016
1022 | 0.234328 | 0.444711
1021 | 0.240711 | 0.451469
1020 | 0.247962 | 0.463577
1019 | 0.256007 | 0.475634
1018 | 0.263861 | 0.485414
1017 | 0.272625 | 0.496693
1016 | 0.281269 | 0.508024
1015 | 0.289807 | 0.520136
1014 | 0.298346 | 0.531811
1013 | 0.305872 | 0.541399
1012 | 0.314368 | 0.552151
1011 | 0.322894 | 0.565811
1010 | 0.331755 | 0.575905
1009 | 0.341419 | 0.587205
1008 | 0.350905 | 0.598438
1007 | 0.361216 | 0.609837
1006 | 0.370345 | 0.622323
1005 | 0.381229 | 0.632332
1004 | 0.39182 | 0.642936
1003 | 0.402322 | 0.654848
1002 | 0.412199 | 0.666595
1001 | 0.42245 | 0.677242
1000 | 0.432969 | 0.690102
999 | 0.443241 | 0.702308
998 | 0.453819 | 0.715326
997 | 0.4637 | 0.726937
996 | 0.474453 | 0.737762
995 | 0.485783 | 0.751255
994 | 0.497416 | 0.766555
993 | 0.508495 | 0.779837
992 | 0.520502 | 0.791218
991 | 0.532835 | 0.803114
990 | 0.545088 | 0.816544
989 | 0.556342 | 0.826808
988 | 0.567685 | 0.83855
987 | 0.578365 | 0.850093
986 | 0.590588 | 0.863851
985 | 0.602977 | 0.877417
984 | 0.615604 | 0.889567
983 | 0.628583 | 0.900707
982 | 0.642324 | 0.913916
981 | 0.654976 | 0.924723
980 | 0.668261 | 0.936207
979 | 0.680697 | 0.94979
978 | 0.693957 | 0.962391
977 | 0.706426 | 0.975073
976 | 0.719746 | 0.985073
975 | 0.733762 | 0.996574
974 | 0.746929 | 1.011007
973 | 0.76004 | 1.024161
972 | 0.772684 | 1.034552
971 | 0.786097 | 1.04771
970 | 0.798022 | 1.060944
969 | 0.8107 | 1.075258
968 | 0.822256 | 1.085271
967 | 0.835775 | 1.094502
966 | 0.84997 | 1.104758
965 | 0.863719 | 1.118634
964 | 0.877136 | 1.126088
963 | 0.891395 | 1.137631
962 | 0.9057 | 1.147925
961 | 0.918888 | 1.160339
960 | 0.931188 | 1.169965
959 | 0.944613 | 1.18028
958 | 0.957627 | 1.190892
957 | 0.970985 | 1.203511
956 | 0.983637 | 1.212597
955 | 0.997585 | 1.220523
954 | 1.012159 | 1.232908
953 | 1.026226 | 1.24423
952 | 1.038708 | 1.253822
951 | 1.052589 | 1.263227
950 | 1.066312 | 1.27514
949 | 1.078535 | 1.287588
948 | 1.090635 | 1.298485
947 | 1.103198 | 1.306858
946 | 1.117588 | 1.315439
945 | 1.131418 | 1.325711
944 | 1.144733 | 1.335639
943 | 1.157823 | 1.342039
942 | 1.172328 | 1.353255
941 | 1.185563 | 1.365155
940 | 1.199133 | 1.378759
939 | 1.214612 | 1.389155
938 | 1.230396 | 1.401497
937 | 1.247328 | 1.41426
936 | 1.263219 | 1.429534
935 | 1.278204 | 1.439543
934 | 1.29758 | 1.454932
933 | 1.321112 | 1.483322
932 | 1.3462 | 1.514526
931 | 1.373001 | 1.548479
930 | 1.399839 | 1.576418
929 | 1.423189 | 1.6033
928 | 1.444103 | 1.62922
927 | 1.459144 | 1.645183
926 | 1.472897 | 1.652255
925 | 1.488023 | 1.664202
924 | 1.503905 | 1.678338
923 | 1.518657 | 1.689162
922 | 1.535287 | 1.6996
921 | 1.550493 | 1.706532
920 | 1.566469 | 1.716762
919 | 1.581132 | 1.729928
918 | 1.595352 | 1.738705
917 | 1.610231 | 1.747923
916 | 1.624256 | 1.758229
915 | 1.637555 | 1.767141
914 | 1.653105 | 1.77678
913 | 1.666701 | 1.785127
912 | 1.679413 | 1.796539
911 | 1.692732 | 1.809607
910 | 1.705181 | 1.817644
909 | 1.717739 | 1.821397
908 | 1.729831 | 1.831618
907 | 1.740796 | 1.845329
906 | 1.753189 | 1.852592
905 | 1.768357 | 1.859447
904 | 1.77837 | 1.87235
903 | 1.789666 | 1.882729
902 | 1.798464 | 1.886911
901 | 1.810581 | 1.892453
900 | 1.82203 | 1.890719
899 | 1.834636 | 1.904948
898 | 1.84668 | 1.914846
897 | 1.859668 | 1.914791
896 | 1.871521 | 1.921476
895 | 1.882397 | 1.934872
894 | 1.887561 | 1.932526
893 | 1.895729 | 1.934885
892 | 1.906087 | 1.946117
891 | 1.916984 | 1.951081
890 | 1.925624 | 1.967656
889 | 1.938484 | 1.962718
888 | 1.948978 | 1.967588
887 | 1.957201 | 1.983241
886 | 1.964962 | 1.989824
885 | 1.975838 | 1.989973
884 | 1.98849 | 1.995413
883 | 1.993717 | 2.00654
882 | 1.998176 | 2.020305
881 | 2.000743 | 2.025575
880 | 2.014453 | 2.005082
879 | 2.020837 | 2.009999
878 | 2.024504 | 2.016927
877 | 2.032503 | 1.99223
876 | 2.046621 | 1.979144
875 | 2.048351 | 1.979739
874 | 2.050208 | 1.981975
873 | 2.058691 | 1.990768
872 | 2.066758 | 1.993496
871 | 2.076074 | 2.00356
870 | 2.076571 | 2.033395
869 | 2.077846 | 2.046536
868 | 2.089784 | 2.027849
867 | 2.093036 | 2.05082
866 | 2.093754 | 2.068343
865 | 2.101723 | 2.060706
864 | 2.11242 | 2.069508
863 | 2.110537 | 2.082164
862 | 2.114609 | 2.108858
861 | 2.10304 | 2.123827
860 | 2.095951 | 2.135986
859 | 2.092007 | 2.124932
858 | 2.084812 | 2.141422
857 | 2.080056 | 2.134286
856 | 2.083001 | 2.107188
855 | 2.089687 | 2.102449
854 | 2.094999 | 2.095887
853 | 2.103699 | 2.091467
852 | 2.107617 | 2.093575
851 | 2.109853 | 2.089653
850 | 2.11372 | 2.086639
849 | 2.115952 | 2.08202
848 | 2.112135 | 2.077447
847 | 2.113142 | 2.073962
846 | 2.110482 | 2.064811
845 | 2.109976 | 2.060578
844 | 2.111187 | 2.05244
843 | 2.112305 | 2.046413
842 | 2.111438 | 2.037735
841 | 2.111974 | 2.030646
840 | 2.104387 | 2.027692
839 | 2.100703 | 2.023042
838 | 2.095139 | 2.017564
837 | 2.089721 | 2.010071
836 | 2.082109 | 1.997712
835 | 2.081786 | 1.989276
834 | 2.077702 | 1.977954
833 | 2.07774 | 1.965387
832 | 2.071973 | 1.954979
831 | 2.06723 | 1.946657
830 | 2.064718 | 1.935225
829 | 2.058203 | 1.926036
828 | 2.051968 | 1.911046
827 | 2.043808 | 1.897587
826 | 2.037658 | 1.885249
825 | 2.030501 | 1.872418
824 | 2.024866 | 1.859949
823 | 2.015601 | 1.849638
822 | 2.008206 | 1.836654
821 | 2.000874 | 1.823543
820 | 1.991911 | 1.810394
819 | 1.983088 | 1.797053
818 | 1.974567 | 1.783542
817 | 1.96565 | 1.767872
816 | 1.956058 | 1.750889
815 | 1.944379 | 1.737136
814 | 1.934846 | 1.721666
813 | 1.923282 | 1.70309
812 | 1.912491 | 1.68586
811 | 1.898245 | 1.668584
810 | 1.885491 | 1.655184
809 | 1.87374 | 1.637873
808 | 1.860663 | 1.62211
807 | 1.846068 | 1.60596
806 | 1.833773 | 1.591472
805 | 1.819425 | 1.57332
804 | 1.8071 | 1.555236
803 | 1.793738 | 1.537952
802 | 1.778893 | 1.519545
801 | 1.766015 | 1.500645
800 | 1.750804 | 1.482238
799 | 1.735734 | 1.46319
798 | 1.720277 | 1.444719
797 | 1.703901 | 1.424978
796 | 1.686791 | 1.404336
795 | 1.66934 | 1.386116
794 | 1.653178 | 1.366787
793 | 1.637635 | 1.346468
792 | 1.622828 | 1.326506
791 | 1.607103 | 1.306883
790 | 1.591281 | 1.286866
789 | 1.573592 | 1.266687
788 | 1.556979 | 1.245955
787 | 1.539567 | 1.2255
786 | 1.520658 | 1.205155
785 | 1.502281 | 1.184075
784 | 1.484669 | 1.165044
783 | 1.466178 | 1.145099
782 | 1.447112 | 1.123534
781 | 1.425293 | 1.102641
780 | 1.404655 | 1.080477
779 | 1.384 | 1.059606
778 | 1.363668 | 1.037565
777 | 1.343574 | 1.016472
776 | 1.323803 | 0.9947
775 | 1.304567 | 0.974223
774 | 1.285638 | 0.952544
773 | 1.265998 | 0.930189
772 | 1.245054 | 0.908607
771 | 1.224225 | 0.886869
770 | 1.202078 | 0.865882
769 | 1.180161 | 0.844866
768 | 1.158507 | 0.823943
767 | 1.137457 | 0.802804
766 | 1.116471 | 0.781647
765 | 1.095199 | 0.760091
764 | 1.074472 | 0.738862
763 | 1.052313 | 0.717935
762 | 1.029983 | 0.696817
761 | 1.007492 | 0.676213
760 | 0.98583 | 0.655703
759 | 0.96444 | 0.635226
758 | 0.943343 | 0.614826
757 | 0.921693 | 0.594473
756 | 0.90001 | 0.574103
755 | 0.878687 | 0.55406
754 | 0.85632 | 0.534323
753 | 0.835167 | 0.514862
752 | 0.814066 | 0.496026
751 | 0.792888 | 0.476782
750 | 0.771358 | 0.457474
749 | 0.750418 | 0.438846
748 | 0.72876 | 0.42055
747 | 0.707825 | 0.402411
746 | 0.686821 | 0.384701
745 | 0.665788 | 0.367366
744 | 0.645677 | 0.350544
743 | 0.624928 | 0.333961
742 | 0.604312 | 0.317313
741 | 0.584128 | 0.300853
740 | 0.564251 | 0.284971
739 | 0.544323 | 0.269131
738 | 0.52482 | 0.253878
737 | 0.505397 | 0.23899
736 | 0.486009 | 0.224383
735 | 0.46702 | 0.21012
734 | 0.448031 | 0.196575
733 | 0.429484 | 0.183358
732 | 0.411013 | 0.170408
731 | 0.392942 | 0.158176
730 | 0.375254 | 0.146157
729 | 0.357931 | 0.13484
728 | 0.340918 | 0.124257
727 | 0.324164 | 0.114049
726 | 0.307968 | 0.104223
725 | 0.292056 | 0.095106
724 | 0.276802 | 0.086356
723 | 0.26174 | 0.078085
722 | 0.247027 | 0.070482
721 | 0.232738 | 0.063202
720 | 0.218684 | 0.056652
719 | 0.205016 | 0.050719
718 | 0.191845 | 0.045305
717 | 0.179031 | 0.0406
716 | 0.166885 | 0.036575
715 | 0.155499 | 0.033095
714 | 0.144606 | 0.03043
713 | 0.134083 | 0.028199
712 | 0.124108 | 0.026579
711 | 0.114788 | 0.025751
710 | 0.105876 | 0.025534
709 | 0.097482 | 0.026116
708 | 0.089998 | 0.027506
707 | 0.082973 | 0.029435
706 | 0.076691 | 0.031824
705 | 0.070996 | 0.035105
704 | 0.065641 | 0.03907
703 | 0.061004 | 0.043949
702 | 0.057026 | 0.049393
701 | 0.053686 | 0.055501
700 | 0.051021 | 0.062318
699 | 0.049189 | 0.069904
698 | 0.047931 | 0.07817
697 | 0.047511 | 0.087286
696 | 0.04788 | 0.097308
695 | 0.04882 | 0.108048
694 | 0.050481 | 0.119977
693 | 0.052827 | 0.132315
692 | 0.056006 | 0.145269
691 | 0.059806 | 0.158988
690 | 0.064426 | 0.17354
689 | 0.069878 | 0.188704
688 | 0.076028 | 0.204731
687 | 0.083079 | 0.221272
686 | 0.090886 | 0.238909
685 | 0.099543 | 0.257571
684 | 0.109106 | 0.276904
683 | 0.119293 | 0.29693
682 | 0.130339 | 0.317815
681 | 0.142158 | 0.339719
680 | 0.15487 | 0.361943
679 | 0.168393 | 0.384905
678 | 0.182958 | 0.408565
677 | 0.198228 | 0.433283
676 | 0.214536 | 0.458588
675 | 0.231625 | 0.484649
674 | 0.249194 | 0.511411
673 | 0.267627 | 0.539333
672 | 0.286611 | 0.567834
671 | 0.306421 | 0.596564
670 | 0.327105 | 0.626191
669 | 0.348946 | 0.656425
668 | 0.37122 | 0.687259
667 | 0.39457 | 0.718998
666 | 0.418748 | 0.750988
665 | 0.443857 | 0.784121
664 | 0.470012 | 0.818282
663 | 0.49674 | 0.852792
662 | 0.523893 | 0.887608
661 | 0.551922 | 0.92341
660 | 0.580971 | 0.959624
659 | 0.610415 | 0.996395
658 | 0.640853 | 1.033549
657 | 0.672065 | 1.070685
656 | 0.704348 | 1.108719
655 | 0.737205 | 1.147232
654 | 0.770206 | 1.185996
653 | 0.803802 | 1.22567
652 | 0.83841 | 1.265773
651 | 0.873847 | 1.306293
650 | 0.909683 | 1.346948
649 | 0.946522 | 1.388029
648 | 0.983518 | 1.429428
647 | 1.02122 | 1.47146
646 | 1.058921 | 1.513718
645 | 1.097677 | 1.555997
644 | 1.137019 | 1.598807
643 | 1.177084 | 1.64036
642 | 1.217557 | 1.683238
641 | 1.258382 | 1.725394
640 | 1.299935 | 1.768344
639 | 1.341899 | 1.811061
638 | 1.383932 | 1.854615
637 | 1.426376 | 1.898539
636 | 1.469255 | 1.942169
635 | 1.512447 | 1.985604
634 | 1.555933 | 2.02923
633 | 1.599045 | 2.073103
632 | 1.642774 | 2.115956
631 | 1.68705 | 2.158252
630 | 1.731599 | 2.200514
629 | 1.776219 | 2.242631
628 | 1.821325 | 2.284417
627 | 1.865678 | 2.325341
626 | 1.910328 | 2.366438
625 | 1.954821 | 2.407914
624 | 1.998898 | 2.448331
623 | 2.042894 | 2.488583
622 | 2.086928 | 2.528193
621 | 2.130635 | 2.567948
620 | 2.17512 | 2.607035
619 | 2.219596 | 2.644643
618 | 2.2625 | 2.681542
617 | 2.305281 | 2.718359
616 | 2.347942 | 2.754217
615 | 2.389945 | 2.789398
614 | 2.432534 | 2.823861
613 | 2.475612 | 2.858507
612 | 2.517411 | 2.89258
611 | 2.558606 | 2.925292
610 | 2.598994 | 2.956164
609 | 2.637924 | 2.988315
608 | 2.676204 | 3.017615
607 | 2.713944 | 3.045235
606 | 2.75125 | 3.071772
605 | 2.78905 | 3.097502
604 | 2.825591 | 3.122131
603 | 2.86107 | 3.145905
602 | 2.895278 | 3.167665
601 | 2.928968 | 3.189412
600 | 2.962394 | 3.210875
599 | 2.993929 | 3.230127
598 | 3.025333 | 3.248113
597 | 3.05586 | 3.265683
596 | 3.08414 | 3.28114
595 | 3.110838 | 3.294604
594 | 3.13667 | 3.307218
593 | 3.160818 | 3.318247
592 | 3.184334 | 3.327865
591 | 3.206412 | 3.335285
590 | 3.227008 | 3.341881
589 | 3.24816 | 3.34699
588 | 3.266439 | 3.351048
587 | 3.2827 | 3.353033
586 | 3.299139 | 3.353513
585 | 3.313028 | 3.352795
584 | 3.325497 | 3.350674
583 | 3.336458 | 3.346514
582 | 3.345515 | 3.340126
581 | 3.352863 | 3.332442
580 | 3.358843 | 3.32412
579 | 3.36291 | 3.313848
578 | 3.365979 | 3.301689
577 | 3.368142 | 3.288229
576 | 3.368541 | 3.272742
575 | 3.366956 | 3.254089
574 | 3.36379 | 3.234097
573 | 3.359051 | 3.211784
572 | 3.351656 | 3.188915
571 | 3.342506 | 3.164801
570 | 3.332463 | 3.140019
569 | 3.319717 | 3.113983
568 | 3.306202 | 3.087196
567 | 3.290516 | 3.058126
566 | 3.271956 | 3.026357
565 | 3.250855 | 2.992625
564 | 3.229294 | 2.95559
563 | 3.204258 | 2.916788
562 | 3.17812 | 2.875864
561 | 3.150742 | 2.83503
560 | 3.121421 | 2.79364
559 | 3.091327 | 2.751917
558 | 3.059188 | 2.709621
557 | 3.026127 | 2.666084
556 | 2.990954 | 2.620563
555 | 2.954434 | 2.573783
554 | 2.915253 | 2.524436
553 | 2.874075 | 2.473819
552 | 2.830904 | 2.422304
551 | 2.785701 | 2.369872
550 | 2.738156 | 2.317584
549 | 2.690088 | 2.264442
548 | 2.64174 | 2.210034
547 | 2.590638 | 2.15537
546 | 2.539349 | 2.10049
545 | 2.48639 | 2.044063
544 | 2.43253 | 1.987062
543 | 2.377671 | 1.929398
542 | 2.321528 | 1.871402
541 | 2.264357 | 1.813581
540 | 2.206128 | 1.755326
539 | 2.147244 | 1.69745
538 | 2.08692 | 1.639276
537 | 2.025911 | 1.581739
536 | 1.963916 | 1.523786
535 | 1.901913 | 1.465991
534 | 1.839493 | 1.408229
533 | 1.77633 | 1.350828
532 | 1.712797 | 1.293674
531 | 1.648664 | 1.237001
530 | 1.585105 | 1.181092
529 | 1.521334 | 1.125799
528 | 1.457627 | 1.071714
527 | 1.394382 | 1.018712
526 | 1.33138 | 0.96676
525 | 1.268723 | 0.915815
524 | 1.206014 | 0.865993
523 | 1.143964 | 0.817071
522 | 1.082275 | 0.769547
521 | 1.021742 | 0.723388
520 | 0.962468 | 0.678823
519 | 0.904209 | 0.635838
518 | 0.846982 | 0.594528
517 | 0.790997 | 0.55491
516 | 0.736359 | 0.517085
515 | 0.682975 | 0.481134
514 | 0.631116 | 0.446913
513 | 0.580677 | 0.414638
512 | 0.532036 | 0.384446
511 | 0.485579 | 0.356333
510 | 0.441226 | 0.330267
509 | 0.398769 | 0.306293
508 | 0.35867 | 0.284563
507 | 0.32082 | 0.264826
506 | 0.285298 | 0.247188
505 | 0.251999 | 0.231497
504 | 0.221123 | 0.217838
503 | 0.192708 | 0.206235
502 | 0.166846 | 0.196537
501 | 0.143408 | 0.188713
500 | 0.122425 | 0.182763
499 | 0.103946 | 0.1785
498 | 0.087852 | 0.175907
497 | 0.074175 | 0.17493
496 | 0.062709 | 0.175516
495 | 0.053601 | 0.177497
494 | 0.046933 | 0.180978
493 | 0.042683 | 0.185784
492 | 0.040983 | 0.191781
491 | 0.041697 | 0.198942
490 | 0.044782 | 0.20717
489 | 0.050426 | 0.216325
488 | 0.058446 | 0.226147
487 | 0.068489 | 0.236857
486 | 0.080699 | 0.248043
485 | 0.094928 | 0.259688
484 | 0.111188 | 0.271401
483 | 0.129298 | 0.283088
482 | 0.149064 | 0.29455
481 | 0.170064 | 0.305528
480 | 0.192368 | 0.315902
479 | 0.215594 | 0.325495
478 | 0.239313 | 0.334428
477 | 0.263653 | 0.342312
476 | 0.288341 | 0.348972
475 | 0.313233 | 0.354577
474 | 0.338342 | 0.358751
473 | 0.363604 | 0.361424
472 | 0.388297 | 0.362491
471 | 0.412479 | 0.361815
470 | 0.435893 | 0.359431
469 | 0.458082 | 0.355206
468 | 0.479145 | 0.349171
467 | 0.498567 | 0.341424
466 | 0.51623 | 0.33212
465 | 0.53241 | 0.320934
464 | 0.546894 | 0.308303
463 | 0.559334 | 0.294189
462 | 0.569398 | 0.278562
461 | 0.577265 | 0.261634
460 | 0.582403 | 0.243359
459 | 0.584787 | 0.223903
458 | 0.583899 | 0.203804
457 | 0.57984 | 0.183341
456 | 0.572539 | 0.163021
455 | 0.56199 | 0.143505
454 | 0.54828 | 0.125324
453 | 0.531224 | 0.109255
452 | 0.511232 | 0.095731
451 | 0.488278 | 0.085552
450 | 0.462604 | 0.079704
449 | 0.434426 | 0.079301
448 | 0.404009 | 0.085382
447 | 0.37148 | 0.099042
446 | 0.337454 | 0.121707
445 | 0.302553 | 0.154755
444 | 0.26718 | 0.199193
443 | 0.232296 | 0.256181
442 | 0.198377 | 0.327628
441 | 0.16637 | 0.414154
440 | 0.137356 | 0.51844
439 | 0.111677 | 0.641814
438 | 0.090623 | 0.786768
437 | 0.075416 | 0.955119
436 | 0.06726 | 1.148346
435 | 0.067226 | 1.367578
434 | 0.076674 | 1.616492
433 | 0.097457 | 1.89615
432 | 0.131499 | 2.207709
431 | 0.180417 | 2.55408
430 | 0.246202 | 2.93675
429 | 0.330862 | 3.358282
428 | 0.436972 | 3.820346
427 | 0.565399 | 4.322118
426 | 0.719695 | 4.863585
425 | 0.901093 | 5.452057
424 | 1.113572 | 6.085979
423 | 1.358028 | 6.767203
422 | 1.636836 | 7.490646
421 | 1.952246 | 8.265196
420 | 2.30701 | 9.083818
419 | 2.701398 | 9.950168
418 | 3.137809 | 10.854177
417 | 3.616049 | 11.802943
416 | 4.139623 | 12.796614
415 | 4.712009 | 13.833962
414 | 5.334761 | 14.906263
413 | 6.008612 | 16.011675
412 | 6.732999 | 17.153858
411 | 7.503694 | 18.32056
410 | 8.324934 | 19.518567
409 | 9.194917 | 20.739991
408 | 10.111383 | 21.978263
407 | 11.075717 | 23.235642
406 | 12.08816 | 24.50227
405 | 13.149627 | 25.770857
404 | 14.253901 | 27.04428
403 | 15.397363 | 28.319131
402 | 16.568978 | 29.585793
401 | 17.768277 | 30.852973
400 | 18.996068 | 32.10699

## transmission data
WL(nm) | T(%) ( window 1-1/3) | T(%)( window 2-3/4)
1200 | 95.47261 | 96.18181
1199 | 95.49941 | 96.20281
1198 | 95.54371 | 96.240709
1197 | 95.587909 | 96.264709
1196 | 95.61841 | 96.25101
1195 | 95.75761 | 96.31861
1194 | 95.78371 | 96.34851
1193 | 95.85411 | 96.42771
1192 | 95.88301 | 96.45331
1191 | 95.919209 | 96.517109
1190 | 95.930309 | 96.509009
1189 | 95.96641 | 96.52291
1188 | 95.93531 | 96.52251
1187 | 95.97881 | 96.53171
1186 | 96.03531 | 96.58081
1185 | 96.10971 | 96.654209
1184 | 96.166709 | 96.76141
1183 | 96.222309 | 96.80491
1182 | 96.30591 | 96.88741
1181 | 96.32981 | 96.86481
1180 | 96.350309 | 96.95441
1179 | 96.34031 | 97.003609
1178 | 96.36491 | 96.99551
1177 | 96.36151 | 96.97841
1176 | 96.42131 | 97.04371
1175 | 96.42061 | 97.09611
1174 | 96.49951 | 97.14131
1173 | 96.53331 | 97.14411
1172 | 96.60481 | 97.16681
1171 | 96.63081 | 97.22981
1170 | 96.68431 | 97.25511
1169 | 96.68641 | 97.23551
1168 | 96.69611 | 97.30491
1167 | 96.68351 | 97.34241
1166 | 96.72161 | 97.39111
1165 | 96.753609 | 97.38781
1164 | 96.804409 | 97.390509
1163 | 96.88081 | 97.44201
1162 | 96.96621 | 97.48341
1161 | 97.02171 | 97.47521
1160 | 97.02551 | 97.47821
1159 | 97.044509 | 97.56361
1158 | 97.04611 | 97.58891
1157 | 97.07041 | 97.63011
1156 | 97.10611 | 97.66451
1155 | 97.12851 | 97.736809
1154 | 97.17451 | 97.80611
1153 | 97.25121 | 97.835709
1152 | 97.28201 | 97.823809
1151 | 97.30691 | 97.86281
1150 | 97.32821 | 97.90621
1149 | 97.335609 | 97.91981
1148 | 97.34371 | 97.92501
1147 | 97.382009 | 97.98451
1146 | 97.38791 | 98.02941
1145 | 97.43551 | 98.08541
1144 | 97.477309 | 98.09841
1143 | 97.51581 | 98.14051
1142 | 97.53801 | 98.19241
1141 | 97.559609 | 98.20251
1140 | 97.61881 | 98.14421
1139 | 97.68661 | 98.16401
1138 | 97.70111 | 98.16991
1137 | 97.72391 | 98.15481
1136 | 97.77111 | 98.12961
1135 | 97.77161 | 98.14351
1134 | 97.74961 | 98.17211
1133 | 97.76161 | 98.24011
1132 | 97.77611 | 98.24981
1131 | 97.82511 | 98.29291
1130 | 97.84321 | 98.33111
1129 | 97.870409 | 98.33821
1128 | 97.88361 | 98.25981
1127 | 97.93901 | 98.209509
1126 | 97.93631 | 98.188509
1125 | 97.93551 | 98.19981
1124 | 97.97591 | 98.21351
1123 | 97.99051 | 98.221009
1122 | 98.02011 | 98.30301
1121 | 98.03501 | 98.33671
1120 | 98.09111 | 98.35991
1119 | 98.113609 | 98.33711
1118 | 98.18281 | 98.41131
1117 | 98.205109 | 98.397009
1116 | 98.21211 | 98.42591
1115 | 98.23121 | 98.37781
1114 | 98.23661 | 98.401209
1113 | 98.24311 | 98.402009
1112 | 98.25961 | 98.420909
1111 | 98.24741 | 98.40071
1110 | 98.27911 | 98.45331
1109 | 98.32541 | 98.48401
1108 | 98.35831 | 98.507409
1107 | 98.38901 | 98.49531
1106 | 98.45091 | 98.52081
1105 | 98.433809 | 98.5672
1104 | 98.43441 | 98.57682
1103 | 98.43411 | 98.60941
1102 | 98.39511 | 98.65481
1101 | 98.397809 | 98.67531
1100 | 98.41891 | 98.657209
1099 | 98.425209 | 98.64751
1098 | 98.42871 | 98.57271
1097 | 98.47671 | 98.58691
1096 | 98.44991 | 98.58781
1095 | 98.49321 | 98.57471
1094 | 98.52931 | 98.58431
1093 | 98.53011 | 98.64541
1092 | 98.58091 | 98.614909
1091 | 98.68311 | 98.662309
1090 | 98.71601 | 98.669609
1089 | 98.80181 | 98.71481
1088 | 98.81031 | 98.72951
1087 | 98.80391 | 98.78371
1086 | 98.7838 | 98.81141
1085 | 98.797919 | 98.89291
1084 | 98.717609 | 98.91351
1083 | 98.75761 | 98.94371
1082 | 98.76291 | 98.93551
1081 | 98.780409 | 98.96231
1080 | 98.81871 | 98.984609
1079 | 98.78761 | 99.008709
1078 | 98.787409 | 99.00671
1077 | 98.78881 | 99.02851
1076 | 98.81621 | 99.07131
1075 | 98.76481 | 99.04211
1074 | 98.81031 | 98.98711
1073 | 98.79371 | 98.949209
1072 | 98.81381 | 98.94041
1071 | 98.82941 | 98.93911
1070 | 98.86521 | 98.95481
1069 | 98.84501 | 98.96221
1068 | 98.87541 | 99.02531
1067 | 98.874709 | 99.02811
1066 | 98.85291 | 98.98051
1065 | 98.86101 | 98.98641
1064 | 98.85741 | 99.03861
1063 | 98.858409 | 98.996709
1062 | 98.91721 | 99.01991
1061 | 98.929409 | 99.02571
1060 | 98.89801 | 99.08131
1059 | 98.86981 | 99.07291
1058 | 98.865709 | 99.00161
1057 | 98.845609 | 98.96401
1056 | 98.862609 | 99.00261
1055 | 98.81021 | 98.921309
1054 | 98.825909 | 98.86511
1053 | 98.823709 | 98.82031
1052 | 98.81351 | 98.88361
1051 | 98.819409 | 98.90811
1050 | 98.84511 | 98.96081
1049 | 98.86361 | 98.93201
1048 | 98.898609 | 98.99501
1047 | 98.92791 | 99.00561
1046 | 98.92021 | 98.93281
1045 | 98.91511 | 98.90581
1044 | 98.86121 | 98.90071
1043 | 98.81871 | 98.89611
1042 | 98.81301 | 98.87021
1041 | 98.79331 | 98.886609
1040 | 98.79831 | 98.84241
1039 | 98.80061 | 98.87921
1038 | 98.858009 | 98.85751
1037 | 98.905109 | 98.815109
1036 | 98.901709 | 98.85151
1035 | 98.91341 | 98.90271
1034 | 98.87501 | 98.85151
1033 | 98.86071 | 98.83901
1032 | 98.83581 | 98.811709
1031 | 98.86721 | 98.81121
1030 | 98.84621 | 98.75501
1029 | 98.881509 | 98.72971
1028 | 98.84111 | 98.69421
1027 | 98.87171 | 98.755309
1026 | 98.87881 | 98.74001
1025 | 98.88791 | 98.68561
1024 | 98.86621 | 98.669709
1023 | 98.837909 | 98.68951
1022 | 98.83971 | 98.66371
1021 | 98.818209 | 98.63481
1020 | 98.76141 | 98.62911
1019 | 98.732509 | 98.65161
1018 | 98.74711 | 98.68471
1017 | 98.74751 | 98.638809
1016 | 98.73431 | 98.59381
1015 | 98.72221 | 98.59741
1014 | 98.743709 | 98.649909
1013 | 98.76141 | 98.60961
1012 | 98.740209 | 98.60381
1011 | 98.74051 | 98.59971
1010 | 98.747609 | 98.59531
1009 | 98.68921 | 98.567809
1008 | 98.69831 | 98.52271
1007 | 98.670109 | 98.49211
1006 | 98.70351 | 98.52251
1005 | 98.71541 | 98.50791
1004 | 98.70741 | 98.461509
1003 | 98.67901 | 98.41771
1002 | 98.67361 | 98.40391
1001 | 98.63671 | 98.33501
1000 | 98.62001 | 98.29091
999 | 98.602009 | 98.26261
998 | 98.62051 | 98.28261
997 | 98.60491 | 98.26641
996 | 98.58721 | 98.20361
995 | 98.54951 | 98.19591
994 | 98.52201 | 98.18441
993 | 98.47161 | 98.19241
992 | 98.44931 | 98.17711
991 | 98.43551 | 98.17611
990 | 98.41481 | 98.193209
989 | 98.44331 | 98.19301
988 | 98.44321 | 98.12811
987 | 98.44311 | 98.08161
986 | 98.402009 | 98.055709
985 | 98.410209 | 98.031809
984 | 98.38491 | 98.01471
983 | 98.370909 | 98.013009
982 | 98.32991 | 98.01651
981 | 98.34281 | 98.01471
980 | 98.30991 | 97.96171
979 | 98.31371 | 97.94081
978 | 98.255309 | 97.91251
977 | 98.27101 | 97.90951
976 | 98.28111 | 97.88851
975 | 98.28421 | 97.86401
974 | 98.25351 | 97.83771
973 | 98.26571 | 97.86381
972 | 98.236409 | 97.79491
971 | 98.190999 | 97.78691
970 | 98.14232 | 97.75721
969 | 98.120909 | 97.75631
968 | 98.12201 | 97.73171
967 | 98.09781 | 97.69431
966 | 98.10871 | 97.650809
965 | 98.15121 | 97.65981
964 | 98.16261 | 97.631009
963 | 98.13891 | 97.60401
962 | 98.12231 | 97.61071
961 | 98.067709 | 97.61001
960 | 98.015909 | 97.59001
959 | 97.97131 | 97.49991
958 | 97.952209 | 97.44201
957 | 97.94821 | 97.43181
956 | 97.971509 | 97.42711
955 | 97.953409 | 97.42671
954 | 97.98311 | 97.426409
953 | 97.96321 | 97.41921
952 | 97.92461 | 97.44971
951 | 97.87841 | 97.40101
950 | 97.87721 | 97.363409
949 | 97.85001 | 97.34451
948 | 97.81711 | 97.33471
947 | 97.780409 | 97.324109
946 | 97.763409 | 97.319109
945 | 97.77461 | 97.25251
944 | 97.72011 | 97.25051
943 | 97.67401 | 97.15171
942 | 97.681209 | 97.09851
941 | 97.63821 | 97.07621
940 | 97.618609 | 97.07211
939 | 97.58371 | 97.05001
938 | 97.563809 | 97.04121
937 | 97.54561 | 96.98461
936 | 97.56331 | 97.00611
935 | 97.53591 | 96.99091
934 | 97.58831 | 96.93121
933 | 97.578509 | 96.92821
932 | 97.49771 | 96.93541
931 | 97.45671 | 96.86621
930 | 97.42821 | 96.79731
929 | 97.36871 | 96.75521
928 | 97.359709 | 96.76211
927 | 97.35101 | 96.79001
926 | 97.34211 | 96.76241
925 | 97.394309 | 96.75591
924 | 97.35671 | 96.77431
923 | 97.31491 | 96.75591
922 | 97.32301 | 96.661109
921 | 97.31931 | 96.63191
920 | 97.28691 | 96.64961
919 | 97.29571 | 96.68541
918 | 97.253609 | 96.66161
917 | 97.24771 | 96.64161
916 | 97.224409 | 96.65351
915 | 97.24221 | 96.67221
914 | 97.21131 | 96.603609
913 | 97.24661 | 96.53441
912 | 97.23051 | 96.50731
911 | 97.22451 | 96.48151
910 | 97.209809 | 96.445309
909 | 97.19951 | 96.441909
908 | 97.14981 | 96.44311
907 | 97.178209 | 96.51351
906 | 97.18721 | 96.50601
905 | 97.12491 | 96.43861
904 | 97.09961 | 96.42071
903 | 97.06361 | 96.442209
902 | 97.040809 | 96.410209
901 | 97.04991 | 96.375409
900 | 97.07571 | 96.38991
899 | 97.05671 | 96.39381
898 | 97.095109 | 96.37631
897 | 97.00251 | 96.323309
896 | 96.96411 | 96.29901
895 | 96.89301 | 96.33751
894 | 96.84701 | 96.39801
893 | 96.827209 | 96.34681
892 | 96.87201 | 96.323709
891 | 96.86261 | 96.27301
890 | 96.87921 | 96.201709
889 | 96.87371 | 96.12311
888 | 96.897009 | 96.087509
887 | 96.86631 | 96.07781
886 | 96.86471 | 96.11331
885 | 96.827209 | 96.11991
884 | 96.82361 | 96.09201
883 | 96.79961 | 96.10231
882 | 96.79021 | 96.11321
881 | 96.794709 | 96.10921
880 | 96.81701 | 96.10611
879 | 96.81331 | 96.10041
878 | 96.76021 | 96.12081
877 | 96.78561 | 96.08731
876 | 96.77811 | 96.00691
875 | 96.78421 | 95.97991
874 | 96.76841 | 96.01261
873 | 96.78701 | 95.99641
872 | 96.76611 | 95.98501
871 | 96.788209 | 95.95211
870 | 96.75951 | 95.99041
869 | 96.74221 | 95.99661
868 | 96.72861 | 95.89771
867 | 96.70231 | 95.87181
866 | 96.69431 | 95.895209
865 | 96.689809 | 95.83801
864 | 96.66381 | 95.74821
863 | 96.69481 | 95.87111
862 | 96.74481 | 96.032709
861 | 96.822509 | 96.29661
860 | 96.879409 | 96.49861
859 | 96.94601 | 96.69951
858 | 96.98631 | 96.88431
857 | 97.03231 | 96.97811
856 | 97.02521 | 96.91911
855 | 97.00021 | 96.87921
854 | 96.99821 | 96.87291
853 | 96.99471 | 96.875509
852 | 97.00111 | 96.878509
851 | 96.99471 | 96.906409
850 | 96.99051 | 96.88251
849 | 96.988609 | 96.870409
848 | 96.98191 | 96.87241
847 | 96.981609 | 96.879309
846 | 96.99571 | 96.88211
845 | 96.99821 | 96.87911
844 | 97.016309 | 96.89331
843 | 97.02471 | 96.91431
842 | 97.02471 | 96.93021
841 | 97.02421 | 96.91221
840 | 97.01521 | 96.929509
839 | 97.013409 | 96.93921
838 | 97.01191 | 96.94301
837 | 97.01101 | 96.95271
836 | 97.01821 | 96.95511
835 | 97.033109 | 96.95511
834 | 97.039909 | 96.97381
833 | 97.048109 | 96.983909
832 | 97.05311 | 96.99431
831 | 97.05521 | 97.01061
830 | 97.06061 | 97.01901
829 | 97.06461 | 97.03451
828 | 97.07291 | 97.04641
827 | 97.08271 | 97.046809
826 | 97.09671 | 97.06171
825 | 97.11621 | 97.079809
824 | 97.12051 | 97.08691
823 | 97.12501 | 97.09571
822 | 97.12551 | 97.10781
821 | 97.119509 | 97.12071
820 | 97.12851 | 97.14071
819 | 97.13741 | 97.15241
818 | 97.149509 | 97.15671
817 | 97.16261 | 97.177309
816 | 97.17401 | 97.19071
815 | 97.18001 | 97.21121
814 | 97.19951 | 97.23531
813 | 97.20291 | 97.25631
812 | 97.21481 | 97.267709
811 | 97.22751 | 97.27651
810 | 97.23831 | 97.27631
809 | 97.25081 | 97.272809
808 | 97.25971 | 97.29111
807 | 97.24941 | 97.302409
806 | 97.25881 | 97.322909
805 | 97.283909 | 97.34951
804 | 97.310909 | 97.37601
803 | 97.33201 | 97.39651
802 | 97.35191 | 97.42341
801 | 97.39851 | 97.45161
800 | 97.422109 | 97.47551
799 | 97.42161 | 97.50311
798 | 97.414409 | 97.51801
797 | 97.41981 | 97.53441
796 | 97.42571 | 97.54931
795 | 97.44521 | 97.56701
794 | 97.45841 | 97.59141
793 | 97.49771 | 97.62221
792 | 97.55361 | 97.64941
791 | 97.567809 | 97.67871
790 | 97.58601 | 97.705509
789 | 97.614809 | 97.72661
788 | 97.63671 | 97.74901
787 | 97.650709 | 97.77061
786 | 97.66931 | 97.79761
785 | 97.68471 | 97.828009
784 | 97.709909 | 97.85631
783 | 97.727909 | 97.889309
782 | 97.732609 | 97.92281
781 | 97.760409 | 97.95591
780 | 97.77931 | 97.98481
779 | 97.81581 | 98.01411
778 | 97.84071 | 98.03861
777 | 97.87381 | 98.06741
776 | 97.917109 | 98.09421
775 | 97.92621 | 98.117909
774 | 97.92271 | 98.14201
773 | 97.92851 | 98.17461
772 | 97.953809 | 98.208209
771 | 97.95871 | 98.23961
770 | 97.98581 | 98.26891
769 | 98.015509 | 98.299409
768 | 98.05711 | 98.33001
767 | 98.09851 | 98.36341
766 | 98.098609 | 98.40141
765 | 98.10991 | 98.43431
764 | 98.13231 | 98.473109
763 | 98.158509 | 98.50561
762 | 98.174309 | 98.52951
761 | 98.20681 | 98.551809
760 | 98.23411 | 98.58571
759 | 98.26411 | 98.61141
758 | 98.29731 | 98.65181
757 | 98.32311 | 98.69071
756 | 98.34661 | 98.72311
755 | 98.36371 | 98.76521
754 | 98.38411 | 98.78791
753 | 98.394809 | 98.80481
752 | 98.41381 | 98.839609
751 | 98.43301 | 98.87161
750 | 98.457209 | 98.897409
749 | 98.48701 | 98.92711
748 | 98.51121 | 98.95591
747 | 98.53661 | 98.99041
746 | 98.56981 | 99.03031
745 | 98.60481 | 99.06451
744 | 98.63901 | 99.10471
743 | 98.67331 | 99.15561
742 | 98.70741 | 99.19671
741 | 98.73501 | 99.22641
740 | 98.760309 | 99.25701
739 | 98.78231 | 99.28251
738 | 98.79781 | 99.30931
737 | 98.815509 | 99.33571
736 | 98.84001 | 99.364909
735 | 98.86401 | 99.389709
734 | 98.88121 | 99.41641
733 | 98.89921 | 99.439809
732 | 98.916709 | 99.46861
731 | 98.93461 | 99.50151
730 | 98.95601 | 99.52341
729 | 98.97141 | 99.54831
728 | 98.98111 | 99.56981
727 | 98.99211 | 99.58741
726 | 98.99501 | 99.60781
725 | 99.00151 | 99.63191
724 | 99.00761 | 99.650309
723 | 99.020209 | 99.673909
722 | 99.03761 | 99.69641
721 | 99.06121 | 99.712909
720 | 99.08501 | 99.73011
719 | 99.098909 | 99.74671
718 | 99.11271 | 99.75941
717 | 99.123009 | 99.783409
716 | 99.13201 | 99.803609
715 | 99.13491 | 99.81741
714 | 99.14621 | 99.83501
713 | 99.15071 | 99.850209
712 | 99.16001 | 99.86081
711 | 99.165409 | 99.87121
710 | 99.16681 | 99.877309
709 | 99.17151 | 99.88731
708 | 99.17601 | 99.90341
707 | 99.17051 | 99.91311
706 | 99.16731 | 99.91911
705 | 99.16951 | 99.92491
704 | 99.16771 | 99.93141
703 | 99.169909 | 99.93181
702 | 99.16781 | 99.92711
701 | 99.173409 | 99.93191
700 | 99.17051 | 99.93491
699 | 99.16521 | 99.93851
698 | 99.16051 | 99.93921
697 | 99.154209 | 99.933809
696 | 99.15201 | 99.93041
695 | 99.14331 | 99.92801
694 | 99.133709 | 99.92471
693 | 99.12021 | 99.912409
692 | 99.10941 | 99.905509
691 | 99.08631 | 99.893109
690 | 99.06211 | 99.88271
689 | 99.04701 | 99.87581
688 | 99.035609 | 99.86051
687 | 99.02871 | 99.84721
686 | 99.01431 | 99.83081
685 | 98.99941 | 99.818609
684 | 98.97631 | 99.79401
683 | 98.95511 | 99.77311
682 | 98.93121 | 99.751009
681 | 98.90861 | 99.73241
680 | 98.89281 | 99.71301
679 | 98.87761 | 99.69001
678 | 98.85581 | 99.66271
677 | 98.82911 | 99.63691
676 | 98.79991 | 99.60791
675 | 98.76311 | 99.578409
674 | 98.73321 | 99.54611
673 | 98.70441 | 99.51801
672 | 98.66661 | 99.48331
671 | 98.637909 | 99.44811
670 | 98.60741 | 99.41611
669 | 98.57441 | 99.37641
668 | 98.54211 | 99.34181
667 | 98.49981 | 99.30191
666 | 98.46141 | 99.25791
665 | 98.43121 | 99.21741
664 | 98.39171 | 99.17751
663 | 98.349909 | 99.12921
662 | 98.319009 | 99.08881
661 | 98.27631 | 99.04631
660 | 98.233409 | 99.00091
659 | 98.19061 | 98.95761
658 | 98.133709 | 98.90491
657 | 98.090409 | 98.84941
656 | 98.04531 | 98.80571
655 | 97.99731 | 98.74751
654 | 97.95481 | 98.69301
653 | 97.90871 | 98.642609
652 | 97.85581 | 98.59021
651 | 97.80771 | 98.53131
650 | 97.75851 | 98.47261
649 | 97.70031 | 98.410709
648 | 97.65181 | 98.35201
647 | 97.606709 | 98.295109
646 | 97.55561 | 98.232209
645 | 97.50581 | 98.17371
644 | 97.452609 | 98.115309
643 | 97.395209 | 98.046809
642 | 97.34131 | 97.977409
641 | 97.28201 | 97.91561
640 | 97.21741 | 97.84891
639 | 97.162309 | 97.78161
638 | 97.10951 | 97.71701
637 | 97.05001 | 97.650009
636 | 96.997009 | 97.58251
635 | 96.93861 | 97.515909
634 | 96.87491 | 97.44521
633 | 96.81581 | 97.37971
632 | 96.75401 | 97.32021
631 | 96.69041 | 97.25121
630 | 96.63591 | 97.18391
629 | 96.57841 | 97.114009
628 | 96.52091 | 97.03671
627 | 96.465409 | 96.96651
626 | 96.40401 | 96.89991
625 | 96.34161 | 96.83011
624 | 96.285209 | 96.76581
623 | 96.22771 | 96.70371
622 | 96.16721 | 96.631009
621 | 96.10621 | 96.56111
620 | 96.048809 | 96.49391
619 | 95.988609 | 96.42211
618 | 95.93101 | 96.35381
617 | 95.87441 | 96.28771
616 | 95.82111 | 96.217609
615 | 95.77051 | 96.15101
614 | 95.71521 | 96.08621
613 | 95.65601 | 96.01951
612 | 95.60101 | 95.95871
611 | 95.54821 | 95.898609
610 | 95.49211 | 95.83351
609 | 95.44001 | 95.77251
608 | 95.38641 | 95.71431
607 | 95.33361 | 95.64971
606 | 95.28531 | 95.59011
605 | 95.23151 | 95.53601
604 | 95.17931 | 95.48301
603 | 95.12951 | 95.42811
602 | 95.08211 | 95.37351
601 | 95.03521 | 95.316409
600 | 94.99311 | 95.27021
599 | 94.94821 | 95.22601
598 | 94.91031 | 95.17621
597 | 94.87261 | 95.12581
596 | 94.83341 | 95.08151
595 | 94.789109 | 95.037409
594 | 94.74731 | 94.989809
593 | 94.70551 | 94.94501
592 | 94.67281 | 94.898709
591 | 94.64291 | 94.863109
590 | 94.61541 | 94.83311
589 | 94.59421 | 94.79861
588 | 94.57061 | 94.76571
587 | 94.543809 | 94.74421
586 | 94.51271 | 94.71811
585 | 94.485509 | 94.69341
584 | 94.45661 | 94.671309
583 | 94.43611 | 94.64501
582 | 94.41321 | 94.62621
581 | 94.39591 | 94.61091
580 | 94.38001 | 94.590909
579 | 94.37111 | 94.58071
578 | 94.36091 | 94.572409
577 | 94.351209 | 94.56531
576 | 94.347309 | 94.564309
575 | 94.343809 | 94.56811
574 | 94.339209 | 94.57051
573 | 94.33551 | 94.57391
572 | 94.336509 | 94.57741
571 | 94.34121 | 94.58561
570 | 94.349009 | 94.599809
569 | 94.35411 | 94.60931
568 | 94.35681 | 94.62661
567 | 94.363109 | 94.64981
566 | 94.36881 | 94.67631
565 | 94.379409 | 94.70151
564 | 94.39381 | 94.72411
563 | 94.42001 | 94.74741
562 | 94.44791 | 94.77811
561 | 94.47771 | 94.81021
560 | 94.50551 | 94.84531
559 | 94.52811 | 94.88441
558 | 94.553209 | 94.92511
557 | 94.58331 | 94.97331
556 | 94.60901 | 95.021109
555 | 94.63911 | 95.07041
554 | 94.67561 | 95.12291
553 | 94.70941 | 95.17621
552 | 94.74891 | 95.23061
551 | 94.79401 | 95.28961
550 | 94.83771 | 95.34371
549 | 94.88561 | 95.403409
548 | 94.93411 | 95.46661
547 | 94.98111 | 95.52861
546 | 95.03031 | 95.599809
545 | 95.08181 | 95.670409
544 | 95.13401 | 95.73981
543 | 95.18871 | 95.81351
542 | 95.245709 | 95.89031
541 | 95.299409 | 95.970009
540 | 95.35401 | 96.05361
539 | 95.40971 | 96.13621
538 | 95.47001 | 96.21731
537 | 95.528709 | 96.30511
536 | 95.595509 | 96.38881
535 | 95.66031 | 96.470209
534 | 95.71961 | 96.55531
533 | 95.78611 | 96.64481
532 | 95.85031 | 96.73701
531 | 95.917509 | 96.828409
530 | 95.98321 | 96.91431
529 | 96.05181 | 97.00671
528 | 96.119609 | 97.09921
527 | 96.19101 | 97.18131
526 | 96.25991 | 97.261209
525 | 96.32531 | 97.34491
524 | 96.39601 | 97.430409
523 | 96.465809 | 97.51521
522 | 96.536909 | 97.60581
521 | 96.60601 | 97.69141
520 | 96.67261 | 97.780509
519 | 96.73831 | 97.866509
518 | 96.80241 | 97.94131
517 | 96.86751 | 98.016409
516 | 96.92841 | 98.094309
515 | 96.99131 | 98.16831
514 | 97.05701 | 98.24261
513 | 97.12501 | 98.319909
512 | 97.18941 | 98.38691
511 | 97.25071 | 98.44981
510 | 97.310909 | 98.51161
509 | 97.36671 | 98.56421
508 | 97.42361 | 98.61951
507 | 97.47491 | 98.67561
506 | 97.52671 | 98.72291
505 | 97.57601 | 98.768509
504 | 97.62901 | 98.81291
503 | 97.67851 | 98.851109
502 | 97.72991 | 98.88951
501 | 97.77881 | 98.92231
500 | 97.827509 | 98.94551
499 | 97.87261 | 98.973009
498 | 97.91721 | 99.00041
497 | 97.95641 | 99.01971
496 | 97.99371 | 99.03941
495 | 98.03431 | 99.063009
494 | 98.07351 | 99.08171
493 | 98.10611 | 99.09571
492 | 98.13651 | 99.10211
491 | 98.16781 | 99.10171
490 | 98.19331 | 99.102009
489 | 98.22231 | 99.09071
488 | 98.24591 | 99.07301
487 | 98.275409 | 99.05891
486 | 98.30531 | 99.046809
485 | 98.33601 | 99.02691
484 | 98.36241 | 99.012009
483 | 98.39201 | 98.99771
482 | 98.41571 | 98.97491
481 | 98.43221 | 98.94901
480 | 98.45321 | 98.91901
479 | 98.473609 | 98.88651
478 | 98.49141 | 98.85691
477 | 98.50751 | 98.822509
476 | 98.52641 | 98.79001
475 | 98.543409 | 98.76741
474 | 98.563509 | 98.74791
473 | 98.57961 | 98.72001
472 | 98.59581 | 98.696209
471 | 98.61431 | 98.67471
470 | 98.62861 | 98.65011
469 | 98.63261 | 98.62841
468 | 98.62791 | 98.60461
467 | 98.64831 | 98.58861
466 | 98.69111 | 98.578809
465 | 98.729209 | 98.56901
464 | 98.76141 | 98.555709
463 | 98.78451 | 98.555709
462 | 98.79781 | 98.55911
461 | 98.79291 | 98.56591
460 | 98.77311 | 98.575509
459 | 98.74671 | 98.58511
458 | 98.74681 | 98.60411
457 | 98.756609 | 98.62311
456 | 98.75251 | 98.642309
455 | 98.736009 | 98.66561
454 | 98.71581 | 98.69991
453 | 98.69011 | 98.736809
452 | 98.657709 | 98.77171
451 | 98.62221 | 98.80921
450 | 98.58571 | 98.84841
449 | 98.539109 | 98.89231
448 | 98.48671 | 98.93621
447 | 98.41691 | 98.983909
446 | 98.32811 | 99.03451
445 | 98.23111 | 99.08331
444 | 98.118709 | 99.12761
443 | 97.991609 | 99.16311
442 | 97.85351 | 99.19671
441 | 97.69801 | 99.21841
440 | 97.52141 | 99.23081
439 | 97.32831 | 99.23551
438 | 97.10981 | 99.228209
437 | 96.86421 | 99.21221
436 | 96.59401 | 99.17811
435 | 96.29351 | 99.12071
434 | 95.95951 | 99.04271
433 | 95.59541 | 98.93861
432 | 95.19701 | 98.79821
431 | 94.76821 | 98.629809
430 | 94.30171 | 98.43201
429 | 93.79881 | 98.19221
428 | 93.24981 | 97.90881
427 | 92.66941 | 97.58091
426 | 92.04341 | 97.20541
425 | 91.37091 | 96.78031
424 | 90.655509 | 96.29041
423 | 89.89981 | 95.737209
422 | 89.09401 | 95.12471
421 | 88.24981 | 94.446209
420 | 87.36371 | 93.69951
419 | 86.43171 | 92.884009
418 | 85.47131 | 92.00821
417 | 84.46641 | 91.07091
416 | 83.42041 | 90.06971
415 | 82.34441 | 88.99511
414 | 81.22511 | 87.85001
413 | 80.07121 | 86.63431
412 | 78.89411 | 85.35411
411 | 77.68181 | 84.00791
410 | 76.44621 | 82.607609
409 | 75.19651 | 81.15671
408 | 73.93151 | 79.66421
407 | 72.65111 | 78.12531
406 | 71.36241 | 76.54471
405 | 70.05671 | 74.92631
404 | 68.75381 | 73.28221
403 | 67.447409 | 71.61741
402 | 66.14141 | 69.93631
401 | 64.84661 | 68.25211
400 | 63.563309 | 66.56751